## General
Technical Specifications
| GENERAL | Meets | Partial | Not Available | Comments
1 | UNITS OF MEASURE: Current National Fire Protection Association (NFPA) standards applicable to this product specification express values for measurement requirements in SI (metric-based) units, followed by US (inch-pound) approximate equivalents in parentheses. For the convenience of the Fire Department, this product specification reverses the order and presents the more familiar US approximation first, followed by the SI requirement in parentheses.
2 | CERTIFICATION: The manufacturer must certify that the garments proposed in its prosal meet or exceed all requirements of NFPA 1971. The manufacturer must also list and label this product with Underwriters Laboratories Inc. (UL) or Safety Equipment Institute (SEI), as the third party certification organization prescribed in NFPA 1971. All certification testing and test preconditioning must have been performed by an ISO 17025-certified laboratory. UL, SEI or a UL Authorized Client Test Data Program laboratory will fulfill this requirement.
2.a. | The manufacturer shall be registered to ISO 9001, Quality Management Systems - Requirements, 2000.
3 | WARRANTY: The manufacturer must provide a lifetime warranty against defects in materials and workmanship with the proposal package.
4 | PRODUCT COUNTRY OF ORIGIN: For liability reasons, garments must be manufactured in the United States of America or Canada by companies with their assets and incorporation within the United States of America or Canada.
5 | LABELING REQUIREMENTS: Labels shall be permanently and integrally printed onto materials that meet all the requirements for labels of NFPA 1971. The garment shall be clearly labeled to fully identify the material content of all three layers: outer shell, moisture barrier and thermal liner.
5.a. | In addition, each separable outer shell component shall be labeled in an obvious location including the size, date of manufacturer and an individualized serial number and barcode that matches the corresponding garment liner.
6 | CARE INSTRUCTIONS: The manufacturer shall provide a user information guide for the garments, which complies with user information requirements of NFPA 1971. Topics shall include, but not necessarily be limited to: pre-use information, preparation for use, inspection frequency and details, don/doff, use consistent with NFPA 1500, maintenance and cleaning, and retirement and disposal criteria and considerations.
6.a. | This document shall be packaged with each garment along with a specification summary sheet describing garment custom options, sizing and production details. This written information shall be in complete compliance with NFPA 1971 requirements, and shall reference same.
7 | TRACEABILITY PROGRAM: The manufacturer shall have in place a computer maintained traceability program that provides for the assignment of a production control number to each garment. The traceability program must be capable of tracing the garment through production, from the bolts of cloth used in all three layers of the garment composite construction, to the assignment of the garment to the individual firefighter. This production control number shall be visibly located on the garment label and on other protected areas of garment.
8 | PATENT CONSIDERATIONS: The proposer, without exception, shall indemnify and save harmless the purchaser and its employees from liability of any nature and kind, including cost and expenses for or on account of any copyrighted, patented or un-patented invention, process, or article manufactured or used in the performance of the contract, including its use by the purchaser. If the proposer uses any design, device, or materials covered by letters, patent or copyright, it is mutually agreed and understood without exception that the proposal prices shall include all royalties or costs arising from the use of such design, device, or materials in any way involved in the work.
9 | SIZING: To ensure a perfect fit, sizing shall be determined by actual measurements taken of the firefighter by a trained measurement specialist, or sizing try-ons, or both. Sizing measurements shall be taken according to a schedule and location(s) mutually agreed between the manufacturer and the department.
9.a. | Garments shall be available in custom sizing as follows: coat chest in 2-inch (5.1 cm) increments, coat sleeve in 0.5-inch (1.3 cm) increments, coat back length in 1-inch (2.5 cm) increments, pant waist in 2-inch (5.1 cm) increments and pant inseam in 1-inch (2.5 cm) increments. A full range of women's sizing, on women's patterns, must also be available. Each sleeve and inseam length shall provide 100% gradation from shoulder to wrist, and from hip to ankle, to provide proper fit for individual arm and leg lengths. Pattern tailoring to custom-fit neck, bicep, hip/seat and thigh circumferences must also be provided, when needed, at no additional charge. Neither Small-Medium-Large-Extra Large sizing nor women's garments cut to men's patterning are considered acceptable, since proper fit facilitates mobility and minimizes stress.
10 | SELF-BINDING: Liner and moisture barrier shall be stitched together and turned, then topstitched, to create a self-binding edge. The extra bulk of separate binding material is specifically prohibited.
11 | THREAD: All thread used in structural seams shall be Nomex® of minimum Tex size T-70. Light colored garments and trim areas shall feature yellow thread. Black and dark garments shall feature black thread. Tan or bronze colored garments shall feature tan thread.
12 | STITCH METHODS: MAJOR A & B SEAMS: Except for the collar Major A seam, which is single-needle lock stitched three times, all Major A & B seams (as defined by NFPA 1971) shall be double stitched, double felled throughout all three layers (outer shell, moisture barrier and thermal liner), and shall be made with Nomex® thread, minimum Tex size T-90. Detailed stitch and seam type requirements are shown below.
12.a. | Also, all moisture barrier seams shall be tape-sealed to meet all requirements of the NFPA 1971 Liquid Penetration Resistance Test.
13 | MINOR SEAMS: Most Minor seams, such as storm shields and mated hems, shall also be stitched with the specified Nomex thread. Detailed stitch and seam type requirements are shown below.
14 | POCKETS:
14.a. | Flat garment pockets shall be stitched with the specified Nomex® thread. Detailed stitch and seam type requirements are shown below.
14.b. | 3-Dimensional pocketing shall feature these same construction details, but the reinforced single stitch Seam Type LSd-1 may be substituted for LSd-2. Detailed seam type requirements are shown below.
15. | TRIM AND DANGER LABELS: Trim and DANGER labels shall be stitched with the specified Nomex® thread. Detailed stitch and seam type requirements are shown below.
16. | SINGLE LAYER HEMMING AND FINISHING: Single layer hemming and finishing shall be stitched with the specified Nomex® thread. Detailed stitch and seam type requirements are shown below.
17. | POCKETS: When exterior pockets are specified, the following requirements shall apply to all such custom option specified exterior pockets:
17.a. | All pockets and flaps shall be reinforced at the top corners with bar tack stitching.
17.b. | All pockets shall be reinforced with an extra layer of NFPA-certified outer shell, moisture barrier, or other NFPA-certified reinforcement material for extra durability. The exact location of the reinforcements shall be identified in the custom options section(s).
17.c. | All pockets shall have a means to drain water and shall have a means of closure.
17.d. | All pocket closures shall be made either with hook and loop fastener tape a minimum of 1.5 inches (3.8 cm) wide, with a flap, or with snaps. The specific placement of the closure system shall be outlined in the custom options sections.
18. | TAILORED GRADING OF GARMENT LININGS: All garment layers and Cold Weather Accessory Linings shall be graduated in size to fit within in each other in the overall composite without causing bunching or binding when the garment is worn.
19. | POINTS OF STRESS: All points of stress shall be reinforced with sturdy bar tacks. Rivets are not acceptable because of their potential for rust and electrical or heat conduction.
20. | ASSET TRACKING SERVICES: Upon request, the manufacturer shall be capable of providing a Windows-compatible software program for the tracking of care, cleaning and maintenance of the department's PPE.
20.a. | This tracking program shall meet or exceed all record-keeping requirements of standard NFPA 1851, Standard on Selection, Care, and Maintenance of Structural Fire Fighting Protective Ensembles, Latest Edition
20.b. | Labels on each separable part of the garment shall include a standard style interleaved 2 of 5 barcode containing (at a minimum) an individualized serial number for asset tracking purposes.
20.c. | The manufacturer must be capable of providing onsite or internet training to department personnel who are involved with the daily use of this tracking program, and if there is an additional cost involved for this service, the proposer must disclose those costs at the time of proposal.
21. | REPAIRS AND ALTERATION SUPPORT: The manufacturer shall furnish, free of charge, reasonable quantities of NFPA 1971-certified thread, materials and other supplies to allow the department to manage its own ongoing internal maintenance efforts. Also, the manufacturer shall provide on call at no charge, during normal business hours, a liaison for the repair department to assist the Fire Department on a telephone consultation basis, on all maintenance or repair questions that might arise. Additionally, the manufacturer shall agree to expedite, on its own cost-only basis, all repairs that must be performed at the manufacturer's plant, rather than in department, over the life of the contract.
22. | GEAR REPAIR TRAINING CERTIFICATION SUPPORT: The manufacturer shall provide, at no charge, onsite training at their facility on the basic repair of turnouts. To include: inspection, replacing of reflective trim, patching of minor tears, char marks or ember burns to the outer shell, replacement of missing or damaged hardware on the shell, including positive closure systems.
22.a. | The manufacturer must provide this certified training per NFPA 1851, Standard on Selection, Care, and Maintenance of Structural Fire Fighting Protective Ensembles, Latest Edition for a minimum of two fire employees per contract year.
23. | HIGH TEMPERATURES THERMAL INSULATING MATERIALS REQUIREMENT: Because thermally stable materials are essential to maximizing protective performance in firefighters' PPE, and because NFPA only states "minimum" performance requirements, all thermal liner or thermal enhancing materials used in the garments shall also meet the following criteria after the 500 degree F oven test:
23.a. | Material shall remain intact and flexible
23.b. | No portion of the material shall crack, crumble or flake
24. | BREATHABILITY REQUIREMENT: Excluding where required by NFPA standard, necessary for functionality, or specifically called out in the custom option sections, all materials fabrics and reinforcements used in the construction of the garments shall be breathable and all moisture barrier material must be as specified in the Materials Section.
24.a. | The breathability requirement includes but is not limited to: collar, chinstrap, storm shield, fly, water wells, front coat facings, and reinforcement cushioning where applicable.
24.b. | Areas where non-breathability is allowed (absent custom option specifications): trim or other items placed externally on the arms that might need extra material to pass NFPA required Stored Energy Testing, hook and loop fastening, hardware or hardware backing, and pocket linings where used exterior to the outer shell.
25. | CONDUCTIVE AND COMPRESSIVE HEAT RESISTANCE (CCHR): Using breathable materials as outlined in the section titled Breathable Materials, there shall be a minimum area of 4" x 4" (10.2 cm x 10.2 cm) at the shoulders and elbows that provide a minimum of 40 CCHR at 2 psi wet and 35 dry, and a minimum 6" x 6" (15.2 cm x 15.2 cm) area at the knees that provide 115 CCHR at 8 psi wet and dry. All three compression areas shall be constructed of high temperature fiber based materials and sewn to the thermal liner on the inside of the liner toward the moisture barrier.
25.a. | In all three of these compression areas at least a portion of the protective area shall be made from high temperature fiber based materials sewn to the thermal liner on the inside of the liner toward the moisture barrier.
26. | SEAM PROTECTION AT CUFFS: At the coat and pant cuff Major A seams, the reflective trim shall stop just before the folding of the full felled seam and for additional abrasion protection be covered by a sewn on strip of polymer coated Kevlar material laid on top of the Major A seam and covering each end of the trim.
27. | APPLICABLE DOCUMENTS: The following standards in their active versions on the date of invitation for proposal shall form a part of this specification to the extent specified herein.
ASTM D 6193-97 | Standard Practice for Stitches and Seams
NFPA 1500, Latest Edition | Standard on Fire Department Occupational Safety and Health Program
NFPA 1851, Latest Edition | Standard on Selection, Care, and Maintenance of Structural Fire Fighting Protective Ensembles
NFPA 1971, Latest Edition | Standard on Protective Ensemble for Structural Fire Fighting

## Coat
Technical Specifications
| COAT | Meets | Partial | Not Available | Comments
1 | DESIGN CONCEPT (STYLING): The standard coat design shall be 6-inches (15.2 cm) longer at the rear hem than at the front hem and provide continuous and unbroken moisture barrier and thermal liner protection from the collar seam to the hem at the bottom of the coat tail. Each coat length shall be determined by each individual's torso length to provide the coat-to-pant interface as defined by NFPA 1500. Coat design must interface properly with standard waist high bunker pants. To facilitate various body types the front to rear length differential shall be made available in 3-inch (7.5cm), 4-inch (10.0cm), 5-inch (12.5cm), and 6-inch (15.0cm) "Tail Drops."
2 | PATTERNING CONCEPT: Garments shall feature a tailored three-piece body (with one-piece back) and one-piece, set-in sleeve construction throughout the outer shell, moisture barrier and thermal liner layers. One­piece garment body (either all layers or some layers) will not be considered acceptable since they cannot be tailored to hard-to-fit personnel. Similarly, garments with seams in mid-back are not considered acceptable because of backbone irritation that can occur with SCBA use. To facilitate individual tailoring needs, the major A & B seams joining the one-piece back to the right and the left front body panels (outer shell and all interior layers) shall be located at the most lateral position when the coat is laid flat for inspection.
3 | PATTERNING REQUIREMENTS: To assure maximum freedom of movement and reduce kinetic resistance with minimum garment weight and bulk, coat patterning shall include the following features:
3.a. | Degree of slope on shoulders shall be no more than 20%.
3.b. | Hydraulic Butterfly sleeve patterning having built-in underarm bellow with 85-degree Lift up Release Action shall be provided to minimize coat hem rise.
3.c. | Sleeve attachment shall minimize shoulder lift and allow a full 360 degrees freedom of movement.
3.d. | Coat hem rise with overhead reach of both arms not to exceed 4-inch (10.2-cm) maximal extension on properly fitted garments.
3.e. | Shell-and-liner retraction at the cuff shall not exceed 1 inch (2.5 cm) when both arms are raised overhead. This helps eliminate wrist exposure.
3.f. | 10-inch (25.4-cm) chest over-sizing shall be provided.
3.g. | Coat sweep measurements must be consistent with the chest over-size at the hem.
3.h. | Reach when measured from cuff to cuff, with coat lying flat, and standard length sleeves extended to each side, shall be provided as detailed below.
3.i. | An alteration point at the hem that during manufacture allows the sweep dimension to be adjustable in two-inch (5.0cm) increments Chest Size Standard Reach 40in (101.6 cm) 66in (167.6 cm) 42in (106.7 cm) 67in (170.2 cm) 44in (111.8 cm) 68in (172.7 cm) 46in (116.8 cm) 68in (172.7 cm)
4. | DRAG RESCUE DEVICE (DRD): Manufacturer shall supply an NFPA required and certified Drag Rescue Device with each coat. Each strap will be properly labeled with the chest size(s) the Rescue Strap is designed to fit.
4.a. | Rescue Strap shall be designed in a fashion that it functionally provides a dynamic and articulated action and to eliminate excess strapping material hanging down the back when installed between the garment's liner and outer shell.
4.b. | The device shall be constructed using two components: a 1.75" (4.45 cm) Kevlar webbing grab handle; and a free-floating loop of Kevlar rope to go around each of the wearer's arms/shoulder.
4.c. | The grab loop shall extend upward and pass through a tunnel of outer shell and pass out through a reinforced slot in the coat outer shell just below the center rear of the collar seam. The protruding grab loop shall then fold back down and be stored by hook and loop fastener.
4.d. | The end of the grab loop shall be covered with an outer shell flap sewn below the held in place with hook & loop fastener to reduce the chances of snagging the grab loop by accident.
4.e. | The Grab Handle shall be constructed of soft and pliable Kevlar webbing meeting the following specifications:
4.e.1. | Description: 100% Kevlar Double Plain Weave
4.e.2. | Width: 1.75" (4.45 dm)
4.e.3. | Thickness: 0.064" ± 0.010" (.163 cm± .0254 cm)
4.e.4. | Tensile: 5,000 lb. minimum (22.24 kN)
4.f. | To facilitate comfort and safety the free-floating loop shall be constructed of soft and pliable Kevlar rope meeting the following specifications:
4.f.1. | Description: 100% Kevlar Tubular Plain Weave - Natural
4.f.2. | Width: .038" (.097 cm)
4.f.3. | Thickness: 0.144" ± 0.005" (.366 cm± .013 cm)
4.f.4. | Tensile: 3500 lb. minimum (15.57 kN)
4.g. | Rescue Strap shall be sewn with Kevlar thread
5. | LINER ATTACHMENT: The completed liner-moisture barrier assembly shall attach by means of four (4) evenly spaced glove snaps to each outer shell front facing to reduce weight, bulk and stiffness. To provide continuous moisture and pathogen protection at the front, the liner shall be positioned so it is sandwiched between the coat front facing and a breathable pathogen shield. The use of zippers or hook and loop fasteners in this area is not allowed due to their added weight, bulk and stiffness.
5.a. | Liner sleeves shall be attached at the cuff by means of snaps on two (2) sets of Nomex tabbing per liner cuff. The male and female snap parts shall both be located on Nomex tabbing that is sewn to the liner at the cuff. A separate piece of Nomex tabbing shall be sewn to the shell cuff and fashioned as a loop without any snap hardware.
5.b. | To provide continuous moisture protection and pathogen protection at the neck, the liner shall be positioned so that it is sandwiched between an outer-facing pathogen shield and an inside facing of the specified outer shell material.
5.c. | Attachment at the neck shall be by means of four (4) glove straps that penetrate only the layer of the attachment strip facing towards the liner, so that metal contact at a wearer's neckline is completely eliminated.
6. | COAT CERTIFICATION LABEL ON LINER: The coat certification label on the liner shall be affixed to the inside right body panel of the liner in a fashion to provide an inside liner pocket.
7. | COAT CERTIFICATION LABEL ON SHELL: The coat label on the shell shall be affixed in a conspicuous location once the liner is removed.
8. | COLLAR: The collar shall be of layered construction, consisting of a layer of waterproof moisture barrier and a layer of NFPA 1971-certified insulating material, sandwiched between two (2) layers of specified outer shell material. NFPA compliant collars shall be at least 3 inches (7.6 cm) high while CGSB compliant collars shall be at least 4 inches (10.2 cm) high. The design shall incorporate in its patterning a natural contour that will allow proper fit and performance in the standing (upright) or stowed position.
8.a. | There shall be no vertical or horizontal seams or stitching in the body of the collar. The left outside of the collar shall have a sewn piece of 2-inch x 2-inch (5.0-cm x 5.0-cm) hook fastener tape for chinstrap-to-collar closure. The fastener tape shall be located rear ward far enough to allow for the location of a forward mounted microphone tab if so desired. Each collar shall be graded to individual coat sizes.
9. | LTO COMFORT CHIN STRAP: The chinstrap shall be of layered construction identical to that of the collar configuration described in the previous paragraphs. Chinstrap shall be of a crescent shaped design with minimum dimensions of. 9 inches (22.5 cm) long across the top corners, 10.5 inches (26 cm) long across the bottom corners, and 3.5 inches (8.75 cm) in vertical height, measured at the center. The chinstrap shall also incorporate a knit insert for comfort which shall measure 5"W x 3 ½"H. The color of the knit insert is to be White. The leading underside edge of the chinstrap shall have a 4.0-inch-wide (3.8 cm-wide) horizontal strip of loop fastener tape to ensure an adequately adjustable closure and to ensure passage of the Whole Garment Liquid Penetration Test.
10. | HANG-UP LOOP: An 80-pound (36.3 kg) tear strength hang-up loop shall be provided at the interior collar seam. The loop shall be constructed of triple layers of the specified outer shell material, lock stitched to the coat. Webbing is not acceptable.
11. | SLEEVES: To prevent stove-piping the sleeves shall be individually graded by coat size and sleeve length. For maximum freedom, the sleeve design shall feature extra full cut one-piece set-in sleeves with built-in bellows. To reduce the chances of possible top seam failure in that high thermal exposure area, the sleeve Major seams shall follow the underside of the arm and shall not cross over the outside of the elbow joint. Sleeve seam and sleeve attachment to coat body in all layers shall be 100% double felled and double stitched for maximum.
12. | INNER WRISTLET & WATERWELL: Every coat shall feature a minimum 4.5-inch (11.4-cm) long, double-layer knit inner wristlets protected by a flame-resistant and moisture-resistant inner waterwell. The inner wristlet shall be sewn to the thermal liner sleeve end (not to the outer shell). The specified moisture barrier shall form an inner waterwell with an elastic gather sewn to the moisture barrier sleeve end.
13. | EXTERNAL WRISTLET: Every coat shall feature a 2.5-inch (6.4 cm) long knit outer wristlet, which shall be mounted to the end of each outer shell sleeve to prevent liquid and debris movement up the sleeve between the outer shell and the moisture barrier/thermal liner assembly.
14. | FRONT CLOSURE PROTECTIVE OVERLAP: Two-inch-wide (5.1 cm-wide) panels of breathable moisture/pathogen barrier and specified thermal liner materials shall be provided at coat front closure facings to preclude any type of break in the protective envelope. The entire circumference of a closed coat shall consist of specified shell, moisture barrier and thermal liner materials.
14.a. | An additional layer of breathable moisture/pathogen barrier material shall be sewn between the 2-inch-wide (5.1 cm-wide) panels and outer shell coat body for the entire length of coat front in a fashion to prevent liquid entry during the NFPA 1971 Whole Garment Liquid Penetration Test.
15. | COMPOSITE MATERIALS: The specifier has determined the ONLY acceptable combination of materials. Any substitution of materials shall be grounds for immediate disqualification of proposal without further consideration.
15.a. | OUTER SHELL: 7.0 osy - Comfort Twill; 65% Kevlar, 35% PBI – Black
15.b. | THERMAL LINING: 7.1 osy – Synergy II 2 Layer (Berry Compliant)
15.c. | MOISTURE BARRIER: 5.5 osy - Steadair 4000 100% Nomex IIIA woven Pajama-check, (Berry Compliant)
16. | COAT CUSTOM REQUIREMENTS TO BE PROVIDED: Instructions in this custom options section that contradict earlier specifications or statements supersede those earlier specifications or statements as long as the required certifications are not compromised. **REENGINEERED** *** Revision 1 ***
16.a. | LTO Tail Outer Shell -7 osy PBI Max – Black
16.b. | LTO Tail Thermal Liner – 7.1 osy Synergy II 2 Layer
16.c. | LTO Tail Moisture Barrier – 5.5 osy Stedair 4000
16.d. | Std – Coat Cuffs
16.e. | (020) Std. Inspection Port Liner
16.f. | Std – Liner detachable
16.g. | Std – SET Thermal Enhancement
16.h. | Std – Liner Label Pocket
16.i. | (O01) Std – Take Up Straps – 2 Postman
16.j. | (R01) Std – Std. Articulating Rapid Rescue Strap
16.k. | Std – Trim Double Stitched
16.l. | Trim – (4) NEW YORK – lime 2-tone Scotchlite (3”)
16.m. | Above Hem Trim Patch – PBI Max – Black
16.n. | <SCFD>
*no periods
16.o. | 4 – 3” sewn letters – lime Scotchlite
16.p. | Hem Patch – PBI Max – Black
FF Last Name (1st INITIAL when specified)
16.q. | Avg. 7 letters – OK to use 2” letters to fit
16.r. | 7 – 3” sewn letters – lime Scotchlite
16.s. | Integral Customization – Sedgwick County Fire District Patch
** Right Sleeve**
16.t. | (E10) 2” Velcro/Zipper Coat Closure
16.u. | (Q02) LTO comfort Chinstrap
16.v. | (O50) Dead Air Panels
16.w. | (S44) Easy Move Liner Combo – TL I & TLB
16.x. | Half Hi Bellows Pockets – PBI Max – Black 6 x 9 x 2 Lined with Kevlar
16.y. | Bartack All F Corners of Bellows Pockets
16.z. | Mic Tab – PBI Max – Black 0.5 x 2.5
** Left Chest**
16.aa. | Large Hook on a Patch w/Velcro Strap – PBI Max – Black
1” x 1.5” Velcro on both ends of strap
16.bb. | Radio Pocket – PBI Max – Black 7 x 3 x 2
** Left Chest**
16.cc. | Notch Flap – Left
16.dd. | (W53) Sub Wristlets – Long with tabs – Nomex
**24 FRONT LENGTH & LONGER Spec Limitation: **Half Hi Bellows Pockets – 6” x 9” x 1.5” with Radio pocket in chest position – will not fit on 23 front length & shorter – A SPEC MUST BE CREATED PRIOR TO SUBMITTING AN ORDER

## Pants
Technical Specifications
| PANTS | Meets | Partial | Not Available | Comments
1 | DESIGN CONCEPT (STYLING): The pant shall be of a traditional waist-high-only design to facilitate full torso ventilation of front, rear and sides of trunk for maximum body cooling effect to help minimize firefighter heat stress. For this reason, other than waist-high pants shall not be considered acceptable or "equal," since additional trunk wrapping traps heat and moisture, increasing heat stress buildup while also creating mechanical resistance when covering the natural torso flexion point of the waist.
2 | PATTERNING CONCEPT: Garments shall feature a tailored four-piece body plus a one-piece, over-sized crotch diamond pattern in the outer shell, moisture barrier and thermal liner.
3 | PATTERNING REQUIREMENTS: To assure maximum freedom of movement and reduced kinetic resistance with minimum garment weight and bulk, the pants patterning shall:
3.a. | Incorporate hydraulic, swivel action leg-to-torso interfaces.
3.b. | Incorporate an oversized diamond-shaped crotch insert, graded according to size, for maximum action stride, optimum stepping reach and no "in-crotch" seaming.
3.c. | In the outer seam hip area, in all three layers shall, incorporate convex seam technology to provide for generous seat expansion when squatting and crawling without creating unsightly bagginess.
3.d. | That the diamond extends from just above the left knee to just above the right knee, and be centered equally from front to rear. Width of diamond at top of crotch shall be approximately proportionally graded to waist size and inseam length.
3.e. | Ensure that pants rest in normal body line balance of 22 inches (55.9 cm) center distance at the cuff for 42 waist, 30 inseam pants.
3.f. | Provide for an alteration point at the hips so that during manufacture the hip dimension can be adjustable in two-inch (5.0cm) increments.
4. | TAB STYLE SUSPENDER ATTACHMENT POINTS AND SUSPENDER SNAP ATTACHMENTS:
4.a. | Tab Style Suspender Attachment Points: At the top of the outer shell pant waist provide eight, horizontal triple layer (minimum) outer shell tabs measuring at least 0.5"H x 2.0"W. Tabs shall be bar tacked to the inward facing side of the shell with two tabs located on either side of the fly and four tabs evenly spaced at the center rear.
4.b. | Suspender Snap Attachments: Suspenders shall attach to the bunker pants at eight locations and utilizing 2.0-inch wide, heavy-duty elastic webbing. At each of the eight attachment points, the end of the elastic webbing shall be folded over to create a triple layer through which two extra heavy-duty female snaps will be applied. Two corresponding extra heavy-duty male snaps shall be set further up on the elastic webbing to allow the webbing to be fed through a bunker pant suspender mounting tab and folding the elastic webbing over itself snapped into place. Needle punch Aramid.
5. | LINER ATTACHMENT: The moisture barrier and thermal liner assembly shall be attached to the outer shell at the waistband with seven (7) evenly-spaced glove snaps. Liners shall be attached at the cuff by means of snaps on two (2) sets of Nomex tabbing per liner cuff. The male and female snap parts shall both be located on Nomex tabbing that is sewn to the liner at the cuff. A separate piece of Nomex tabbing shall be sewn to the shell cuff and fashioned as a loop without any snap hardware.
6. | PANT CERTIFICATION LABEL ON LINER: The pant certification label on the liner shall be affixed to the inner left hip area of the liner.
7. | BIFLEX H EAT CHANNEL KNEE: The knee area shall be provided with increased thermal protection consisting of one (1) layer of reinforcing material covering multiple horizontal layers of Aramid batting insulating and cushioning material. The design of the knees shall provide horizontal corrugations down the center to allow for ease of bending while still providing high levels of protection. At the sides of each pad vertical corrugations shall allow the knee pad to wrap around the cylindrical shape of the leg. Pads shall measure approximately 10" wide x 12" high. The knee reinforcements shall provide a minimum CCHR rating of 115 in dry conditions. When requested the manufacturer must provide ISO 17025 certified lab results and samples of designs they intend to submit. Trained Fire Department personnel will determine the acceptability of the design based on lab results, comfort, mobility, weight, durability, heat resistance and flexibility.
7.a. | When requested the manufacturer must provide ISO 17025 certified lab results and samples of designs they intend to submit. Trained Fire Department personnel will determine the acceptability of the design based on lab results, comfort, mobility, weight, durability, heat resistance and flexibility.
8. | PANT CERTIFICATION LABEL ON SHELL: The pant label on the shell shall be affixed to the facing at the fly.
9. | FLY FRONT: The outer shell fly shall be lock stitched to the left side of the front opening and shall be in proportion to waist size and crotch rise in both length and width. Fly inner lining shall extend at least 2 inches (5.1 cm) to the left of the outer shell fly attachment seam and shall be constructed of certified breathable moisture barrier and thermal liner. The right front pant opening shall have an internal facing extending at least 2 inches (5.1 cm) to the right and constructed of specified fabric. In combination with the liner, the system shall offer 360-degree protection without gaps during movement of the outer shell moisture barrier and thermal liner. Closure shall be by means of a minimum 1.5-inch-wide (3.8-cm-wide) hook and loop fastener, and all construction techniques used shall provide liquid penetration protection under the NFPA 1971 Whole Garment Liquid Penetration Test. The fly shall be graded to the waist size of garments and crotch rise.
10. | ANGLE CUFF: The rear portion of each leg hem shall be notched in an area of approximately 8" wide x 1 ½" high to help prevent the hem from catching on the heels of the firefighters boots or dragging on the ground. All three layers of the leg materials (outer shell, moisture barrier and thermal liner) must angled so as to prevent the moisture barrier/thermal liner from being compromised due to exposure.
10.a. | Each hem will be reinforced with one layer of Black Arashield to reduce ripping of the hem during use.
11. | COMPOSITE MATERIALS: The specifier has determined the ONLY acceptable combination of materials. Any substitution of materials shall be grounds for immediate disqualification of proposal without further consideration.
11.a. | OUTER SHELL: 7.0 osy - Comfort Twill; 65% Kevlar, 35% PBI – Black
11.b. | THERMAL LINING: 7.4 osy – Synergy II 2 Layer (Berry Compliant)
11.c. | MOISTURE BARRIER: 5.5 osy – Steadair 4000 100% NOMEX IIIA WOVEN PAJAMA-CHECK, 4.7 OSY (BERRY COMPLIANT)
12. | PANT CUSTOM REQUIREMENTS TO BE PROVIDED: Instructions in this custom options section that contradict earlier specifications or statements supersede those earlier specifications or statements as long as the required certifications are not compromised. **REENGINEERED** *** Revision 1 ***
12.a. | a. LTO Pant Outer Shell – 7 osy PBI MAX – Black
12.b. | LTO Pant Thermal Liner - 7.1 osy Synergy II 2 Layer
12.c. | LTO Pant Moisture Barrier – 5.5 osy Steadair 4000
12.d. | (J02) STD Narrow Fly -2” Velcro w/Hook & Dee
12.e. | (O21) Std –Inspection Port Liner
12.f. | Std – Liner Detachable
12.g. | Std – Trim Double-Stitched
12.h. | Trim –(7) NFPA – lime 2-tone Scotchlite (3”)
12.i. | (O67) Reinforcement Patch 4 x 4 – Arashield – Black
12.j. | 4 x 4 Finished
**Left Lower Leg –BCT
12.k. | (O67) Reinforced Patch 4 x 4 – Arashield – Black
12.l. | 4 x 4 Finished
** Right Lower Leg –BCT
12.m. | (O03) Angled Cuffs – Arashield – Black
12.n. | Pant Cuffs – Leather – Black
12.o. | (K05) BiFlex Heat Channel Knees – PBI Max – Black
12.p. | (K53) Both center sections in BiFlex Knee to be Arashield – Black
12.q. | Cuff Tighteners – PBI Max – Black
12.r. | (O01) Take Up Straps – 2 Postman – PBI Max – Black
12.s. | Bellows Pockets – PBI Max – Black 9 x 9 x 2
12.t. | Reinforced – 5” Ext. Arashield – Black
12.u. | Lined with Kevlar
12.v. | Mic Tab – Advance Soft – Black 0.5 x 2.5
Place on the pocket portion not pants – as close to the top as possible – centered
**Inside right bellows pocket-pant
12.w. | Liner Pocket – Advance Soft – Black 4 x 3
Placed on inside of bellows (On Pocket Portion, Not on Pants) – Place 3.5” below top of bellows pocket
**Inside right bellows pocket-pant
12.x. | Snap Style Suspender Attachment
12.y. | Basic H-Back Suspenders w/Snap Attach Installed
12.z. | Suspender Padding